## JOB CARD
JOB CARD | [16 empty] | JOB CARD
|  |  | Factory: | [6 empty] | Registered Ofice: | [6 empty] | TEST CERTIFICATE
|  |  | SHITAL VACUUM TREAT PVT LTD. | [6 empty] | SHITAL VACUUM TREAT PVT LTD. | [6 empty] | Job Card No.
|  |  | Plot No.84/1, Sector No.10 | [6 empty] | Plot No.84/1, Sector No.10 | [6 empty] | Certificate No.
|  |  | PCNTDA, Bhosari, | [6 empty] | PCNTDA, Bhosari
|  |  | Pune | [6 empty] | Pune | [6 empty] | HARDEN AND TEMPER |  | HRC
|  |  | info@shitalgroup.com | [6 empty] | info@shitalgroup.com | [6 empty] | TEMPERING | KRUSHNA GURAV | HV
[17 empty] | STRESS RELIVING | KARTIK KUPTE
CP NO-SVT/047/2022-23 | [16 empty] | ANNEALING | GANESH THORAT
Customer's: | [11 empty] | Certificate No. | : |  |  |  | BRAZING | KRISHNA VARMA
KLAUS MACHINE TOOLS AND PRECISION COMPONENTS PVT.LTD | [11 empty] | Job Card No. | : | 26040000 |  |  | PLASMA NITRIDING | DATTA SWAMI
SHED NO.2A GATE NO.1197, KLAUS UNION INDIA PVT.LTD., GHOTAWADE PHATA, | [11 empty] | Your PO No. | :
ARYAWART SOCITY ROAD ,PIRANGUT , TALUKA -,MULSHI ,PUNE-412108 | [11 empty] | Your DC No. | : | 26100303/31.03.2026
(MAHARASHTRA ) INDIA | [11 empty] | Issue Date | : | 01.04.2026 |  |  | 32-34 HRC
[12 empty] | Issue By | : | AVINASH |  |  | 36-38 HRC
DISPATCH MODE:- | [16 empty] | 40-42 HRC |  |  | HDS
Material |  | Heat Treatment Specification | [9 empty] | Special Instruction |  |  |  |  | 42-44 HRC |  |  | 2344
[17 empty] | 43-44 HRC |  |  | 2767
D2 |  | HARDEN AND TEMPER |  |  |  | 61-63 HRC | [10 empty] | 44-46 HRC |  |  | 16MNCR5
[17 empty] | 45-47 HRC |  |  | ASP30
Item | Description | [8 empty] | Quantity (Pcs) |  | Weight (Kg) | Remarks |  |  |  | 46-48 HRC |  |  | BOHLER M310
| THREADROLL | [15 empty] | 47-49 HRC |  |  | D2
1 | RL000930LH_CTF_1.125"X5ACME-2G-LH_200_80_80(LH)BATCH CODE-DHF | [8 empty] | 1 |  | 99.5 |  |  |  |  | 48-51 HRC |  |  | D2 BOHLER
2 | RL000930RH_CTF_1.125"X5ACME-2G-LH_200_80_80(RH)BATCH CODE-DHF | [8 empty] | 1 | [6 empty] | 48-52 HRC |  |  | EN24
3 | RL000933LH_CTF_1.500"4ACME-2G-LH_200_80_80(LH)BATCH CODE-DHF | [8 empty] | 1 | [6 empty] | 48-50 HRC |  |  | H10
4 | RL000933RH_CTF_1.500"X4ACME-2G-LH_200_80_80(RH)BATCH CODE-DHF | [8 empty] | 1 |  |  | Delivary Date |  |  |  | 50-52HRC |  |  | H11
5 | RL000935LH_CTF_TR28X5-7E-LH_200_80_80(LH)BATCH CODE-DHF | [8 empty] | 1 |  |  | 05.04.2026 |  |  |  | 52-54 HRC |  |  | H13
6 | RL000935RH_CTF_TR28X5-7ELH_200_80_80(RH) BATCH CODE-DHF | [8 empty] | 1 | [6 empty] | 53-54 HRC |  |  | H13- ORV. SUP
[13 empty] | Special Requirements |  |  |  | 54-56 HRC |  |  | HDS-H11
[17 empty] | 55-58 HRC |  |  | HDS-H13
58-60 HRC
60-62 HRC
[13 empty] | Precautions During Production & Final Inspection |  |  |  | 60±2 HRC
Total | [9 empty] | 6 |  | 99.5 |  |  |  |  | 61-63 HRC |  |  | HSS M2
[17 empty] | 61-62 HRC |  |  | HSS-M42
QF-PD-01 Effective Date : 01-04-2019 Revision: 01 Revision Date : 00 Page 1 of 2 | [16 empty] | 62-64 HRC |  |  | M2
INCOMING INSPECTION | [16 empty] | 62-63 HRC |  |  | M35
Categorization |  |  | Process | [9 empty] | INCOMING INSPECTION BY: |  |  |  | 63-65 HRC |  |  | M5
[7 empty] | VISUAL INSPECTION |  |  |  | REQUIRE HARDNESS | [5 empty] | 63-64 HRC |  |  | ORVAR SUPREME
[11 empty] | 61-63 HRC | [5 empty] | 63-64 HRC/ 42-45 HRC |  |  | ORVAR SUPREME (1.2344)
[17 empty] | 64-66 HRC |  |  | S7
[17 empty] | 65-66 HRC |  |  | SS
[7 empty] | MPI INSPECTION |  |  |  | ACHIVED HARDNESS | [5 empty] | 65-67 HRC |  |  | SS420C
[17 empty] | < 200 HV 200 GF |  |  | STAVEX
[17 empty] | > 900 HV 200GF/ E.C.D: 100 MICRON |  |  | SUS 304
[17 empty] | > 900 HV 200GF/ E.C.D: 150 MICRON |  |  | W302
[17 empty] | > 900 HV 200GF/ E.C.D: 200 MICRON |  |  | W360
HEAT TREATMENT PROCESS |  |  |  |  | CYCLE NO: | [11 empty] | > 900 HV 200GF/ E.C.D: 200 MICRON
EQIPMENT | PROCESS |  |  |  | TEMP/TIME |  | START TIME |  |  | END TIME |  | DATE | LOADING BY |  | RESULT | SIGN | 82-87 HR 15T
| SR- | [15 empty] | TESTING NOT REQUIRE
HARDENING
| 1 ST TEMP | [15 empty] | INCOMING INSPECTION
| 2 ND TEMP | [15 empty] | FINAL INSPECTION
| 3 RD TEMP | [15 empty] | PACKED BY
APPROVED BY:
INCOMING INSPECTION BY:
FINAL INSPECTION BY:
QF-PD-01 Effective Date : 01/04/2019 Revision: 00 Revision Date : 00 Page 1 of 2
DISTORTION | [8 empty] | HARDNESS AFTER | 1 |  | PACKED QUANTITY |  |  |  |  | QF-PD-01 Effective Date : 01/04/2019 Revision: 00 Revision Date : 00 Page 2 of 2
ITEM | 1 | 2 | 3 | 4 | 5 | 6 | 7 | 8 |  | 2 | [6 empty] | QF-QA-04 Effective Date : 01/04/2019 Revision: 00 Revision Date : 00 Page 1 of 1
BEFORE | NA | [8 empty] | 3 |  | PACKED BY
AFTER: | [9 empty] | 4
PACKED QUANTITY
QF-PD-01 Effective Date : 01/04/2019 Revision: 00 Revision Date : 00 Page 1 of 2
Color Code for Job Crd - WHITE -- Regular, RED -- Rework, BLUE -- New Development, YELLOW -- Stress Relieving & Other Process.
Note on A10: ENTER CUSTOMER NAME, ADDRESS AND CONTACT DETAILS e.g TEL/ CELL AND E-MAIL ID ETC
Note on R11: ENTER THE JOB CARD NO MAKE SURE IT IS MAINTAINING THE SERIAL.
Note on R12: ENTER THE P.O NO.
Note on R13: ENTER THE CUSTOMER DELIVERY CHALLAN AND DATE
Note on R14: Enter the issue date
Note on R15: ENTER YOUR NAME
Note on A16: If issuing certificate must delete the format no.
Note on A17: ENTER THE MATERIAL SPECIFICATION FROM THE CUSTOMER DELIVERY CHALLAN, IF NOT AVAILABLE IMMEDIATE MUST CONTACT THE CONSERNCE PERSON.
Note on D17: ENTER THE HEAT TREATMENT SPECIFICATION FORM THE CUSTOMER DELIVERY CHALLAN, IF NOT AVAILABLE MUST CONTACT THE CONCERN PERSON.
Note on A21: ENTER THE SERIAL NUMBER
Note on C21: ENTER THE COMPONENT DETAILS FROM THE CUSTOMER DELIVERY CHALLAN.
Note on M21: PHYSICALLY MUST COUNT THE QUANTITY THAN ENTER HERE AND DO THE CROSS CHECK WITH CUSTOMER DELIVERY CHALLAN, IF ANY ABNORMAL FOUND IMMEDIATLY CONTACT THE CONCERN PERSON.
Note on O21: ENTER THE WEIGHT OF THE COMPONENT FROM THE CUSTOMER DELIVERY CHALLAN AND MUST CHECK
Note on A36: If issuing certificate must delete the format no.
Note on A49: INSERT THE GRAPH HERE
Note on A62: ENTER AFTER FLATNESS RECORD
Note on A65: If issuing certificate must delete the format no.
JOB IMAGE
JOB IMAGE
JOB IMAGE
1
JOB IMAGE
JOB IMAGE
JOB IMAGE
NORMAL
CERTIFICATE
MPI REPORT
PROCESS GRAPH
AFTER
STRESS RELIVING
HARDENING
TEMPERING
ANNEALING
BRAZING
PLASMA NITRIDING
SUB ZERO
SOAK CLEAN
WELDED
CRACK OR CRACK RISK
DISTORTION RISK
CRITCAL FINISHING
OTHERS
URGENT
NORMAL
SPECIAL
BEFORE
DENT/ DAMAGE
RUSTY
BEFORE
AFTER
NIL
BY OUR VEHICLE
BY COURIER
COLLECTED BY CUSTOMER
NORMAL
CERTIFICATE
MPI REPORT
PROCESS GRAPH
AFTER
STRESS RELIVING
HARDENING
TEMPERING
ANNEALING
BRAZING
PLASMA NITRIDING
SUB ZERO
SOAK CLEAN
WELDED
CRACK OR CRACK RISK
DISTORTION RISK
CRITCAL FINISHING
OTHERS
URGENT
NORMAL
SPECIAL
BEFORE
DENT/ DAMAGE
RUSTY
BEFORE
AFTER
NIL
BY OUR VEHICLE
BY COURIER
COLLECTED BY CUSTOMER
2

## Certificate
JOB CARD | [15 empty] | JOB CARD
|  |  | Factory: | [6 empty] | Registered Ofice: | [5 empty] | TEST CERTIFICATE
|  |  | SHITAL VACUUM TREAT PVT LTD. | [6 empty] | SHITAL VACUUM TREAT PVT LTD. | [5 empty] | Job Card No.
|  |  | Plot No.84/1, Sector No.10 | [6 empty] | Plot No.84/1, Sector No.10 | [5 empty] | Certificate No.
|  |  | PCNTDA, Bhosari, | [6 empty] | PCNTDA, Bhosari
|  |  | Pune | [6 empty] | Pune | [5 empty] | HARDEN AND TEMPER |  | HRC
|  |  | info@shitalgroup.com | [6 empty] | info@shitalgroup.com | [5 empty] | TEMPERING | KRUSHNA GURAV | HV
[16 empty] | STRESS RELIVING | KARTIK KUPTE
[16 empty] | ANNEALING | GANESH THORAT
Customer's: | [11 empty] | Certificate No. | : |  |  | BRAZING | KRISHNA VARMA
[12 empty] | Job Card No. | : |  |  | PLASMA NITRIDING | DATTA SWAMI
[12 empty] | Your PO No. | :
[12 empty] | Your DC No. | :
[12 empty] | Issue Date | : |  |  | 32-34 HRC
[12 empty] | Issue By | : |  |  | 36-38 HRC
DISPATCH MODE:- | [15 empty] | 40-42 HRC |  |  | HDS
Material |  | Heat Treatment Specification | [9 empty] | Special Instruction |  |  |  | 42-44 HRC |  |  | 2344
[16 empty] | 43-44 HRC |  |  | 2767
|  | HARDEN AND TEMPER | [13 empty] | 44-46 HRC |  |  | 16MNCR5
[16 empty] | 45-47 HRC |  |  | ASP30
Item | Description | [8 empty] | Quantity (Pcs) |  | Weight (Kg) | Remarks |  |  | 46-48 HRC |  |  | BOHLER M310
[16 empty] | 47-49 HRC |  |  | D2
[16 empty] | 48-51 HRC |  |  | D2 BOHLER
[16 empty] | 48-52 HRC |  |  | EN24
[16 empty] | 48-50 HRC |  |  | H10
[13 empty] | Delivary Date |  |  | 50-52HRC |  |  | H11
[16 empty] | 52-54 HRC |  |  | H13
[16 empty] | 53-54 HRC |  |  | H13- ORV. SUP
[13 empty] | Special Requirements |  |  | 54-56 HRC |  |  | HDS-H11
[16 empty] | 55-58 HRC |  |  | HDS-H13
58-60 HRC
60-62 HRC
[13 empty] | Precautions During Production & Final Inspection |  |  | 60±2 HRC
Total | [9 empty] | 0 |  | 0 |  |  |  | 61-63 HRC |  |  | HSS M2
[16 empty] | 61-62 HRC |  |  | HSS-M42
QF-PD-01 Effective Date : 01-04-2019 Revision: 01 Revision Date : 00 Page 1 of 2 | [15 empty] | 62-64 HRC |  |  | M2
INCOMING INSPECTION | [15 empty] | 62-63 HRC |  |  | M35
Categorization |  |  | Process | [9 empty] | INCOMING INSPECTION BY: |  |  | 63-65 HRC |  |  | M5
[7 empty] | VISUAL INSPECTION |  |  |  | REQUIRE HARDNESS |  |  |  |  | 63-64 HRC |  |  | ORVAR SUPREME
[11 empty] | 0 |  |  |  |  | 63-64 HRC/ 42-45 HRC |  |  | ORVAR SUPREME (1.2344)
[16 empty] | 64-66 HRC |  |  | S7
[16 empty] | 65-66 HRC |  |  | SS
[7 empty] | MPI INSPECTION |  |  |  | ACHIVED HARDNESS |  |  |  |  | 65-67 HRC |  |  | SS420C
[16 empty] | < 200 HV 200 GF |  |  | STAVEX
[16 empty] | > 900 HV 200GF/ E.C.D: 100 MICRON |  |  | SUS 304
[16 empty] | > 900 HV 200GF/ E.C.D: 150 MICRON |  |  | W302
[16 empty] | > 900 HV 200GF/ E.C.D: 200 MICRON |  |  | W360
HEAT TREATMENT PROCESS |  |  |  |  | CYCLE NO: | [10 empty] | > 900 HV 200GF/ E.C.D: 200 MICRON
EQIPMENT | PROCESS |  |  |  | TEMP/TIME |  | START TIME |  |  | END TIME |  | DATE | LOADING BY | RESULT | SIGN | 82-87 HR 15T
| SR- | [14 empty] | TESTING NOT REQUIRE
HARDENING
| 1 ST TEMP | [14 empty] | INCOMING INSPECTION
| 2 ND TEMP | [14 empty] | FINAL INSPECTION
| 3 RD TEMP | [14 empty] | PACKED BY
APPROVED BY:
INCOMING INSPECTION BY:
FINAL INSPECTION BY:
QF-PD-01 Effective Date : 01/04/2019 Revision: 00 Revision Date : 00 Page 1 of 2
DISTORTION | [8 empty] | HARDNESS AFTER | 1 |  | PACKED QUANTITY |  |  |  | QF-PD-01 Effective Date : 01/04/2019 Revision: 00 Revision Date : 00 Page 2 of 2
ITEM | 1 | 2 | 3 | 4 | 5 | 6 | 7 | 8 |  | 2 | [5 empty] | QF-QA-04 Effective Date : 01/04/2019 Revision: 00 Revision Date : 00 Page 1 of 1
BEFORE | NA | [8 empty] | 3 |  | PACKED BY
AFTER: | [9 empty] | 4
PACKED QUANTITY
QF-PD-01 Effective Date : 01/04/2019 Revision: 00 Revision Date : 00 Page 1 of 2
Color Code for Job Crd - WHITE -- Regular, RED -- Rework, BLUE -- New Development, YELLOW -- Stress Relieving & Other Process.
JOB IMAGE
JOB IMAGE
JOB IMAGE
1
JOB IMAGE
JOB IMAGE
JOB IMAGE
1
JOB IMAGE
JOB IMAGE
JOB IMAGE
NORMAL
CERTIFICATE
MPI REPORT
PROCESS GRAPH
AFTER
STRESS RELIVING
HARDENING
TEMPERING
ANNEALING
BRAZING
PLASMA NITRIDING
SUB ZERO
SOAK CLEAN
WELDED
CRACK OR CRACK RISK
DISTORTION RISK
CRITCAL FINISHING
OTHERS
URGENT
NORMAL
SPECIAL
BEFORE
DENT/ DAMAGE
RUSTY
BEFORE
AFTER
NIL
BY OUR VEHICLE
BY COURIER
COLLECTED BY CUSTOMER
NORMAL
CERTIFICATE
MPI REPORT
PROCESS GRAPH
AFTER
STRESS RELIVING
HARDENING
TEMPERING
ANNEALING
BRAZING
PLASMA NITRIDING
SUB ZERO
SOAK CLEAN
WELDED
CRACK OR CRACK RISK
DISTORTION RISK
CRITCAL FINISHING
OTHERS
URGENT
NORMAL
SPECIAL
BEFORE
DENT/ DAMAGE
RUSTY
BEFORE
AFTER
NIL
BY OUR VEHICLE
BY COURIER
COLLECTED BY CUSTOMER
NORMAL
CERTIFICATE
MPI REPORT
PROCESS GRAPH
AFTER
STRESS RELIVING
HARDENING
TEMPERING
ANNEALING
BRAZING
PLASMA NITRIDING
SUB ZERO
SOAK CLEAN
WELDED
CRACK OR CRACK RISK
DISTORTION RISK
CRITCAL FINISHING
OTHERS
URGENT
NORMAL
SPECIAL
BEFORE
DENT/ DAMAGE
RUSTY
BEFORE
AFTER
NIL
BY OUR VEHICLE
BY COURIER
COLLECTED BY CUSTOMER
Note on A10: ENTER CUSTOMER NAME, ADDRESS AND CONTACT DETAILS e.g TEL/ CELL AND E-MAIL ID ETC
Note on R11: ENTER THE JOB CARD NO MAKE SURE IT IS MAINTAINING THE SERIAL.
Note on R12: ENTER THE P.O NO.
Note on R13: ENTER THE CUSTOMER DELIVERY CHALLAN AND DATE
Note on R14: Enter the issue date
Note on R15: ENTER YOUR NAME
Note on A16: If issuing certificate must delete the format no.
Note on A17: ENTER THE MATERIAL SPECIFICATION FROM THE CUSTOMER DELIVERY CHALLAN, IF NOT AVAILABLE IMMEDIATE MUST CONTACT THE CONSERNCE PERSON.
Note on D17: ENTER THE HEAT TREATMENT SPECIFICATION FORM THE CUSTOMER DELIVERY CHALLAN, IF NOT AVAILABLE MUST CONTACT THE CONCERN PERSON.
Note on A21: ENTER THE SERIAL NUMBER
Note on C21: ENTER THE COMPONENT DETAILS FROM THE CUSTOMER DELIVERY CHALLAN.
Note on M21: PHYSICALLY MUST COUNT THE QUANTITY THAN ENTER HERE AND DO THE CROSS CHECK WITH CUSTOMER DELIVERY CHALLAN, IF ANY ABNORMAL FOUND IMMEDIATLY CONTACT THE CONCERN PERSON.
Note on O21: ENTER THE WEIGHT OF THE COMPONENT FROM THE CUSTOMER DELIVERY CHALLAN AND MUST CHECK
Note on A36: If issuing certificate must delete the format no.
Note on A49: INSERT THE GRAPH HERE
Note on A62: ENTER AFTER FLATNESS RECORD
Note on A65: If issuing certificate must delete the format no.

## Graphs
50 | HDS CYCLE
50 | NOTE: | CHANGE VALUE ONLY GREEN
550
550
750
750
950
950
1030
1030
50
50
560
560
50
50
590
590
50
50
560
560
50
50
50 | D2 CYCLE
50 | NOTE: | CHANGE VALUE ONLY GREEN
550
550
750
750
950
950
1040
1040
50
50
500
500
50
50
500
500
50
50
50
50
50
50
50
50
650 | HSS CYCLE
650 | NOTE:
850 | CHANGE VALUE ONLY GREEN
850
1050 |  |  | `
1050
1195
1195
50
50
540
540
50
50
540
540
50
50
540
50.6
50
50
50
50
650 | STRESS RELIVING CYCLE
650 | NOTE:
50 | CHANGE VALUE ONLY GREEN
50
`
50
50
500 | D3 CYCLE
500 | NOTE:
750 | CHANGE VALUE ONLY GREEN
750
850 |  |  | `
850
990
990
50
50
200
200
50
50
200
200
50
50